## Target domain dataset
Loading | SSA | DP | TPV | D_M | SMILES | Boiling Point | Melting Point | Density | Molecular weight | PE_M | FIE_M | MR_M | EA_M | WF_M | AN_M | BM_M | MP_M | MP_S | Temp | Time | W_cat | P | SV | conver | selec
4.3 | 635 | 5.2 | 1.07 | 0.226 | CC1CCCCC1 | 101.1 | -126.2 | 0.77 | 98.19 | 2.28 | 9 | 139 | 2.13 | 5.65 | 78 | 230 | 1768 | 1710 | 399.85 |  | 0.1 | 2.2 |  | 1.84
| 776 | 3.8 | 0.86 | 0.34 | CC1CCCCC1 | 101.1 | -126.2 | 0.77 | 98.19 | 2.16 | 7.1 | 130 | 0.75 | 4.6 | 42 | 320 | 2623 | 1710 | 399.85 |  | 0.1 | 2.2 |  | 4.62
| 960 | 10.85 | 1.22 | 10.5 | CC1CCCCC1 | 101.1 | -126.2 | 0.77 | 98.19 | 2.16 | 7.1 | 130 | 0.75 | 4.6 | 42 | 320 | 2623 | 1710 | 399.85 |  | 0.1 | 2.2 |  | 8.63 | 7.8
| 776 | 9.45 | 0.86 | 11 | CC1CCCCC1 | 101.1 | -126.2 | 0.77 | 98.19 | 2.16 | 7.1 | 130 | 0.75 | 4.6 | 42 | 320 | 2623 | 1710 | 399.85 |  | 0.1 | 2.2 |  | 41.85 | 11.67
| 595 | 3.4 | 0.43 | 11.8 | CC1CCCCC1 | 101.1 | -126.2 | 0.77 | 98.19 | 2.16 | 7.1 | 130 | 0.75 | 4.6 | 42 | 320 | 2623 | 1710 | 399.85 |  | 0.1 | 2.2 |  | 3.8 | 0.12
| 186 | 3.4 | 0.15 | 13.7 | CC1CCCCC1 | 101.1 | -126.2 | 0.77 | 98.19 | 2.16 | 7.1 | 130 | 0.75 | 4.6 | 42 | 320 | 2623 | 1710 | 399.85 |  | 0.1 | 2.2 |  | 12.43 | 0.42
17.4 | 239 |  | 0.19 |  | CC1CCCCC1 | 101.1 | -126.2 | 0.77 | 98.19 | 1.91 | 7.64 | 124 | 1.16 | 5.15 | 28 | 180 | 1455 | 1710 | 399.85 | 120 | 16 | 1.5 |  | 19 | 21.62
17.81 | 191 |  | 0.38 |  | CC1CCCCC1 | 101.1 | -126.2 | 0.77 | 98.19 | 1.91 | 7.64 | 124 | 1.16 | 5.15 | 28 | 180 | 1455 | 2072 | 399.85 | 120 | 16 | 1.5 |  | 12.5 | 10.13
1 |  |  |  | 1.4 | CC1CCCCC1 | 101.1 | -126.2 | 0.77 | 98.19 | 2.28 | 9 | 139 | 2.13 | 5.65 | 78 | 230 | 1768 | 1843 | 300 | 15 |  | 0.1 | 2.47 | 60.28 | 99.84
1 |  |  |  | 14.6 | CC1CCCCC1 | 101.1 | -126.2 | 0.77 | 98.19 | 2.28 | 9 | 139 | 2.13 | 5.65 | 78 | 230 | 1768 | 1710 | 300 | 15 |  | 0.1 | 2.47 | 3.01 | 27.86
1 |  |  |  | 1 | CC1CCCCC1 | 101.1 | -126.2 | 0.77 | 98.19 | 2.28 | 9 | 139 | 2.13 | 5.65 | 78 | 230 | 1768 | 2072 | 270 | 15 |  | 0.1 | 2.47 | 43.3 | 99.89
1 |  |  |  | 1 | CC1CCCCC1 | 101.1 | -126.2 | 0.77 | 98.19 | 2.28 | 9 | 139 | 2.13 | 5.65 | 78 | 230 | 1768 | 2072 | 300 | 15 |  | 0.1 | 2.47 | 74 | 99.91
1 |  |  |  | 1 | CC1CCCCC1 | 101.1 | -126.2 | 0.77 | 98.19 | 2.28 | 9 | 139 | 2.13 | 5.65 | 78 | 230 | 1768 | 2072 | 350 | 15 |  | 0.1 | 2.47 | 87.8 | 99.72
1 |  |  |  | 1 | CC1CCCCC1 | 101.1 | -126.2 | 0.77 | 98.19 | 2.28 | 9 | 139 | 2.13 | 5.65 | 78 | 230 | 1768 | 2072 | 350 | 15 |  | 0.1 | 1.48 | 80.8 | 99.71
1 |  |  |  | 1 | CC1CCCCC1 | 101.1 | -126.2 | 0.77 | 98.19 | 2.28 | 9 | 139 | 2.13 | 5.65 | 78 | 230 | 1768 | 2072 | 350 | 15 |  | 0.1 | 0.99 | 53.6 | 99.43
5 |  |  |  |  | CC1CCCCC1 | 101.1 | -126.2 | 0.77 | 98.19 | 1.91 | 7.64 | 124 | 1.16 | 5.15 | 28 | 180 | 1455 | 2072 | 579.85 |  | 0.5 |  |  | 5.5
5 |  |  |  |  | CC1CCCCC1 | 101.1 | -126.2 | 0.77 | 98.19 | 1.9 | 7.88 | 137 | 0.15 | 4.98 | 75 | 370 | 3186 | 2072 | 579.85 |  | 0.5 |  |  | 33.1
2 |  |  |  |  | CC1CCCCC1 | 101.1 | -126.2 | 0.77 | 98.19 | 1.9 | 7.88 | 137 | 0.15 | 4.98 | 75 | 370 | 3186 | 2072 | 579.85 |  | 0.5 |  |  | 14.3
3 |  |  |  | 4.7 | CC1CCCCC1 | 101.1 | -126.2 | 0.77 | 98.19 | 2.28 | 9 | 139 | 2.13 | 5.65 | 78 | 230 | 1768 | 1710 | 300 | 20 | 0.05 | 0.1 |  | 65 | 100
7.5 |  |  |  | 5.8 | CC1CCCCC1 | 101.1 | -126.2 | 0.77 | 98.19 | 2.28 | 9 | 139 | 2.13 | 5.65 | 78 | 230 | 1768 | 1710 | 300 | 20 | 0.05 | 0.1 |  | 65 | 100
20 | 125 | 100 | 0.4 |  | CC1CCCCC1 | 101.1 | -126.2 | 0.77 | 98.19 | 1.91 | 7.64 | 124 | 1.16 | 5.15 | 28 | 180 | 1455 | 2072 | 439.85 | 30 | 1 | 0.1 |  | 92
20 | 322 | 5.2 | 0.86 |  | CC1CCCCC1 | 101.1 | -126.2 | 0.77 | 98.19 | 1.91 | 7.64 | 124 | 1.16 | 5.15 | 28 | 180 | 1455 | 1710 | 439.85 |  | 1 | 0.1 |  | 90
1 |  |  |  |  | CC1CCCCC1 | 101.1 | -126.2 | 0.77 | 98.19 | 2.28 | 9 | 139 | 2.13 | 5.65 | 78 | 230 | 1768 | 2072 | 349.85 | 5 | 0.05 | 0.1 |  | 87.8
1 |  |  |  |  | CC1CCCCC1 | 101.1 | -126.2 | 0.77 | 98.19 | 2.28 | 9 | 139 | 2.13 | 5.65 | 78 | 230 | 1768 | 2072 | 315 | 30 | 0.5 | 0.1 |  | 95 | 100
17.16 | 134.53 | 13.76 | 0.48 | 5.66 | CC1CCCCC1 | 101.1 | -126.2 | 0.77 | 98.19 | 1.91 | 7.64 | 124 | 1.16 | 5.15 | 28 | 180 | 1455 | 1843 | 375 |  | 50 | 0.1 | 1.9 | 86.48 | 96.51
18.09 | 260.72 | 6.36 | 0.45 |  | CC1CCCCC1 | 101.1 | -126.2 | 0.77 | 98.19 | 1.91 | 7.64 | 124 | 1.16 | 5.15 | 28 | 180 | 1455 | 2072 | 375 |  | 50 | 0.1 | 1.9 | 96.03 | 42.64
0.99 |  |  |  |  | CC1CCCCC1 | 101.1 | -126.2 | 0.77 | 98.19 | 2.28 | 9 | 139 | 2.13 | 5.65 | 78 | 230 | 1768 | 2400 | 370 | 6 | 300 |  |  | 90.48
0.99 |  |  |  |  | CC1CCCCC1 | 101.1 | -126.2 | 0.77 | 98.19 | 2.28 | 9 | 139 | 2.13 | 5.65 | 78 | 230 | 1768 | 2400 | 390 |  | 300 |  |  | 77.23
1.06 |  |  |  |  | CC1CCCCC1 | 101.1 | -126.2 | 0.77 | 98.19 | 2.28 | 9 | 139 | 2.13 | 5.65 | 78 | 230 | 1768 | 2400 | 290 |  | 300 |  |  | 32.02
0.5 | 680 | 7.04 | 1.27 | 1.55 | CC1CCCCC1 | 101.1 | -126.2 | 0.77 | 98.19 | 2.28 | 9 | 139 | 2.13 | 5.65 | 78 | 230 | 1768 | 2072 | 350 |  | 200 | 0.1 | 6 | 80.2 | 100
9.76 | 88.927 | 14.543 | 0.198 |  | CC1CCCCC1 | 101.1 | -126.2 | 0.77 | 98.19 | 1.91 | 7.64 | 124 | 1.16 | 5.15 | 28 | 180 | 1455 | 2072 | 350 |  | 500 | 0.1 | 0.05 | 28.78 | 93.8
20 | 359 | 13.99 |  | 2.13 | CC1CCCCC1 | 101.1 | -126.2 | 0.77 | 98.19 | 1.91 | 7.64 | 124 | 1.16 | 5.15 | 28 | 180 | 1455 | 2072 | 450 | 300 | 600 | 0.1 | 4 | 77.4 | 85.6
9.3 | 316.1 | 13.5 | 1.1 | 20.9 | CC1CCCCC1 | 101.1 | -126.2 | 0.77 | 98.19 | 1.91 | 7.64 | 124 | 1.16 | 5.15 | 28 | 180 | 1455 | 2072 | 450 |  | 200 | 4 |  | 29.1 | 4.27
27.2 | 254 | 13.9 | 0.68 | 9.3 | CC1CCCCC1 | 101.1 | -126.2 | 0.77 | 98.19 | 1.91 | 7.64 | 124 | 1.16 | 5.15 | 28 | 180 | 1455 | 2072 | 450 |  | 200 | 4 |  | 31.9 | 19.94
52.6 | 251.7 | 11.5 | 0.66 | 10.8 | CC1CCCCC1 | 101.1 | -126.2 | 0.77 | 98.19 | 1.91 | 7.64 | 124 | 1.16 | 5.15 | 28 | 180 | 1455 | 2072 | 450 |  | 200 | 4 |  | 35.4 | 22.6
62.3 | 294 |  |  |  | CC1CCCCC1 | 101.1 | -126.2 | 0.77 | 98.19 | 1.91 | 7.64 | 124 | 1.16 | 5.15 | 28 | 180 | 1455 | 1710 | 325 |  | 500 | 0.1 |  | 81 | 40
| 164 |  | 0.51 | 2.52 | CC1CCCCC1 | 101.1 | -126.2 | 0.77 | 98.19 | 2.28 | 9 | 139 | 2.13 | 5.65 | 78 | 230 | 1768 | 2072 | 300 |  | 2000 | 0.1 | 3000 | 75.2 | 99.1
| 40 |  | 0.32 | 3.51 | CC1CCCCC1 | 101.1 | -126.2 | 0.77 | 98.19 | 2.28 | 9 | 139 | 2.13 | 5.65 | 78 | 230 | 1768 | 1843 | 300 |  | 2000 | 0.1 | 3000 | 67.4 | 99.9
62.3 | 315 |  |  |  | CC1CCCCC1 | 101.1 | -126.2 | 0.77 | 98.19 | 1.91 | 7.64 | 124 | 1.16 | 5.15 | 28 | 180 | 1455 | 1710 | 250 |  | 500 | 0.1 | 18.5 | 40 | 30
62.3 | 315 |  |  |  | CC1CCCCC1 | 101.1 | -126.2 | 0.77 | 98.19 | 1.91 | 7.64 | 124 | 1.16 | 5.15 | 28 | 180 | 1455 | 1710 | 300 |  | 500 | 0.1 | 18.5 | 60 | 45
62.3 | 315 |  |  |  | CC1CCCCC1 | 101.1 | -126.2 | 0.77 | 98.19 | 1.91 | 7.64 | 124 | 1.16 | 5.15 | 28 | 180 | 1455 | 1710 | 325 |  | 500 | 0.1 | 18.5 | 80 | 50
62.3 | 315 |  |  |  | CC1CCCCC1 | 101.1 | -126.2 | 0.77 | 98.19 | 1.91 | 7.64 | 124 | 1.16 | 5.15 | 28 | 180 | 1455 | 1710 | 350 |  | 500 | 0.1 | 18.5 | 70 | 40
1 | 302 | 67 | 0.52 | 0.65 | CC1CCCCC1 | 101.1 | -126.2 | 0.77 | 98.19 | 2.28 | 9 | 139 | 2.13 | 5.65 | 78 | 230 | 1768 | 2072 | 340 |  |  | 0.1 |  | 90 | 99
1 | 302 | 67 | 0.52 | 0.65 | CC1CCCCC1 | 101.1 | -126.2 | 0.77 | 98.19 | 2.28 | 9 | 139 | 2.13 | 5.65 | 78 | 230 | 1768 | 2072 | 380 | 360 |  | 0.1 |  | 98 | 98.5
0.5 | 125 | 110 | 0.35 | 1 | CC1CCCCC1 | 101.1 | -126.2 | 0.77 | 98.19 | 2.28 | 9 | 139 | 2.13 | 5.65 | 78 | 230 | 1768 | 2072 | 340 |  |  | 0.1 |  | 50 | 99
0.5 | 125 | 110 | 0.35 | 1 | CC1CCCCC1 | 101.1 | -126.2 | 0.77 | 98.19 | 2.28 | 9 | 139 | 2.13 | 5.65 | 78 | 230 | 1768 | 2072 | 380 |  |  | 0.1 |  | 80 | 98.5
0.5 | 125 | 110 | 0.35 | 1 | CC1CCCCC1 | 101.1 | -126.2 | 0.77 | 98.19 | 2.28 | 9 | 139 | 2.13 | 5.65 | 78 | 230 | 1768 | 2072 | 450 |  |  | 0.1 |  | 90 | 97
0.3 | 220 | 70 | 0.62 | 0.65 | CC1CCCCC1 | 101.1 | -126.2 | 0.77 | 98.19 | 2.28 | 9 | 139 | 2.13 | 5.65 | 78 | 230 | 1768 | 2072 | 340 |  |  | 0.1 |  | 40 | 99.5
0.3 | 220 | 70 | 0.62 | 0.65 | CC1CCCCC1 | 101.1 | -126.2 | 0.77 | 98.19 | 2.28 | 9 | 139 | 2.13 | 5.65 | 78 | 230 | 1768 | 2072 | 380 |  |  | 0.1 |  | 70 | 99
0.3 | 220 | 70 | 0.62 | 0.65 | CC1CCCCC1 | 101.1 | -126.2 | 0.77 | 98.19 | 2.28 | 9 | 139 | 2.13 | 5.65 | 78 | 230 | 1768 | 2072 | 450 |  |  | 0.1 |  | 85 | 97.5
60 | 176 |  |  | 4 | CC1CCCCC1 | 101.1 | -126.2 | 0.77 | 98.19 | 1.91 | 7.64 | 124 | 1.16 | 5.15 | 28 | 180 | 1455 | 1710 | 300 |  |  | 30 | 1.8 | 82.6 | 84.3
0.6 | 215 |  |  | 1.3 | CC1CCCCC1 | 101.1 | -126.2 | 0.77 | 98.19 | 2.28 | 9 | 139 | 2.13 | 5.65 | 78 | 230 | 1768 | 2072 | 275 |  |  | 39.5 | 2 | 20 | 25
0.6 | 215 |  |  | 1.3 | CC1CCCCC1 | 101.1 | -126.2 | 0.77 | 98.19 | 2.28 | 9 | 139 | 2.13 | 5.65 | 78 | 230 | 1768 | 2072 | 300 |  |  | 39.5 | 2 | 30 | 15
0.6 | 215 |  |  | 1.3 | CC1CCCCC1 | 101.1 | -126.2 | 0.77 | 98.19 | 2.28 | 9 | 139 | 2.13 | 5.65 | 78 | 230 | 1768 | 2072 | 350 |  |  | 39.5 | 2 | 50 | 20
0.6 | 215 |  |  | 1.3 | CC1CCCCC1 | 101.1 | -126.2 | 0.77 | 98.19 | 2.28 | 9 | 139 | 2.13 | 5.65 | 78 | 230 | 1768 | 2072 | 400 |  |  | 39.5 | 2 | 75 | 30
1 | 208 |  | 0.58 |  | CC1CCCCC1 | 101.1 | -126.2 | 0.77 | 98.19 | 2.28 | 9 | 139 | 2.13 | 5.65 | 78 | 230 | 1768 | 2072 | 340 |  |  | 1.013 | 3.11 | 20 | 90
2 | 178 |  |  | 6.75 | CC1CCCCC1 | 101.1 | -126.2 | 0.77 | 98.19 | 2.2 | 8.34 | 137 | 0.56 | 5.12 | 46 | 195 | 1555 | 2072 | 100 |  |  | 0.1 |  | 70.3 | 11.6
2 | 178 |  |  | 6.75 | CC1CCCCC1 | 101.1 | -126.2 | 0.77 | 98.19 | 2.2 | 8.34 | 137 | 0.56 | 5.12 | 46 | 195 | 1555 | 2072 | 200 |  |  | 0.1 |  | 80.5 | 9.5
2 | 178 |  |  | 6.75 | CC1CCCCC1 | 101.1 | -126.2 | 0.77 | 98.19 | 2.2 | 8.34 | 137 | 0.56 | 5.12 | 46 | 195 | 1555 | 2072 | 300 |  |  | 0.1 |  | 5.2 | 3.4
2 | 500 |  |  | 5.75 | CC1CCCCC1 | 101.1 | -126.2 | 0.77 | 98.19 | 2.2 | 8.34 | 137 | 0.56 | 5.12 | 46 | 195 | 1555 | 1710 | 100 |  |  | 0.1 |  | 15.5 | 7.1
2 | 500 |  |  | 5.75 | CC1CCCCC1 | 101.1 | -126.2 | 0.77 | 98.19 | 2.2 | 8.34 | 137 | 0.56 | 5.12 | 46 | 195 | 1555 | 1710 | 200 |  |  | 0.1 |  | 30 | 3.4
2 | 500 |  |  | 5.75 | CC1CCCCC1 | 101.1 | -126.2 | 0.77 | 98.19 | 2.2 | 8.34 | 137 | 0.56 | 5.12 | 46 | 195 | 1555 | 1710 | 300 |  |  | 0.1 |  | 5.3 | 4.5
1 | 208 |  | 0.58 |  | CC1CCCCC1 | 101.1 | -126.2 | 0.77 | 98.19 | 2.28 | 9 | 139 | 2.13 | 5.65 | 78 | 230 | 1768 | 2072 | 340 |  | 2010 | 1.013 | 3.11 | 20 | 90
1 | 208 |  | 0.58 |  | CC1CCCCC1 | 101.1 | -126.2 | 0.77 | 98.19 | 2.28 | 9 | 139 | 2.13 | 5.65 | 78 | 230 | 1768 | 2072 | 340 |  | 2010 | 1.013 | 6.22 | 30 | 88
1 | 208 |  | 0.58 |  | CC1CCCCC1 | 101.1 | -126.2 | 0.77 | 98.19 | 2.28 | 9 | 139 | 2.13 | 5.65 | 78 | 230 | 1768 | 2072 | 340 |  | 2010 | 1.013 | 12.44 | 40 | 85
1 | 208 |  | 0.58 |  | CC1CCCCC1 | 101.1 | -126.2 | 0.77 | 98.19 | 2.28 | 9 | 139 | 2.13 | 5.65 | 78 | 230 | 1768 | 2072 | 340 |  | 2010 | 5 | 3.11 | 25 | 87
1 | 208 |  | 0.58 |  | CC1CCCCC1 | 101.1 | -126.2 | 0.77 | 98.19 | 2.28 | 9 | 139 | 2.13 | 5.65 | 78 | 230 | 1768 | 2072 | 340 |  | 2010 | 5 | 6.22 | 35 | 85
1 | 208 |  | 0.58 |  | CC1CCCCC1 | 101.1 | -126.2 | 0.77 | 98.19 | 2.28 | 9 | 139 | 2.13 | 5.65 | 78 | 230 | 1768 | 2072 | 340 |  | 2010 | 5 | 12.44 | 50 | 83
1 | 208 |  | 0.58 |  | CC1CCCCC1 | 101.1 | -126.2 | 0.77 | 98.19 | 2.28 | 9 | 139 | 2.13 | 5.65 | 78 | 230 | 1768 | 2072 | 340 |  | 2010 | 9 | 3.11 | 30 | 85
1 | 208 |  | 0.58 |  | CC1CCCCC1 | 101.1 | -126.2 | 0.77 | 98.19 | 2.28 | 9 | 139 | 2.13 | 5.65 | 78 | 230 | 1768 | 2072 | 340 |  | 2010 | 9 | 6.22 | 50 | 83
1 | 208 |  | 0.58 |  | CC1CCCCC1 | 101.1 | -126.2 | 0.77 | 98.19 | 2.28 | 9 | 139 | 2.13 | 5.65 | 78 | 230 | 1768 | 2072 | 340 |  | 2010 | 9 | 12.44 | 70 | 80
1 | 208 |  | 0.58 |  | CC1CCCCC1 | 101.1 | -126.2 | 0.77 | 98.19 | 2.28 | 9 | 139 | 2.13 | 5.65 | 78 | 230 | 1768 | 2072 | 360 |  | 2010 | 1.013 | 3.11 | 40 | 85
1 | 208 |  | 0.58 |  | CC1CCCCC1 | 101.1 | -126.2 | 0.77 | 98.19 | 2.28 | 9 | 139 | 2.13 | 5.65 | 78 | 230 | 1768 | 2072 | 360 |  | 2010 | 1.013 | 6.22 | 60 | 82
1 | 208 |  | 0.58 |  | CC1CCCCC1 | 101.1 | -126.2 | 0.77 | 98.19 | 2.28 | 9 | 139 | 2.13 | 5.65 | 78 | 230 | 1768 | 2072 | 360 |  | 2010 | 1.013 | 12.44 | 75 | 80
1 | 208 |  | 0.58 |  | CC1CCCCC1 | 101.1 | -126.2 | 0.77 | 98.19 | 2.28 | 9 | 139 | 2.13 | 5.65 | 78 | 230 | 1768 | 2072 | 360 |  | 2010 | 5 | 3.11 | 50 | 83
1 | 208 |  | 0.58 |  | CC1CCCCC1 | 101.1 | -126.2 | 0.77 | 98.19 | 2.28 | 9 | 139 | 2.13 | 5.65 | 78 | 230 | 1768 | 2072 | 360 |  | 2010 | 5 | 6.22 | 70 | 80
1 | 208 |  | 0.58 |  | CC1CCCCC1 | 101.1 | -126.2 | 0.77 | 98.19 | 2.28 | 9 | 139 | 2.13 | 5.65 | 78 | 230 | 1768 | 2072 | 360 |  | 2010 | 5 | 12.44 | 85 | 78
1 | 208 |  | 0.58 |  | CC1CCCCC1 | 101.1 | -126.2 | 0.77 | 98.19 | 2.28 | 9 | 139 | 2.13 | 5.65 | 78 | 230 | 1768 | 2072 | 360 |  | 2010 | 9 | 3.11 | 60 | 80
1 | 208 |  | 0.58 |  | CC1CCCCC1 | 101.1 | -126.2 | 0.77 | 98.19 | 2.28 | 9 | 139 | 2.13 | 5.65 | 78 | 230 | 1768 | 2072 | 360 |  | 2010 | 9 | 6.22 | 80 | 78
1 | 208 |  | 0.58 |  | CC1CCCCC1 | 101.1 | -126.2 | 0.77 | 98.19 | 2.28 | 9 | 139 | 2.13 | 5.65 | 78 | 230 | 1768 | 2072 | 360 |  | 2010 | 9 | 12.44 | 95 | 75
1 | 208 |  | 0.58 |  | CC1CCCCC1 | 101.1 | -126.2 | 0.77 | 98.19 | 2.28 | 9 | 139 | 2.13 | 5.65 | 78 | 230 | 1768 | 2072 | 380 |  | 2010 | 1.013 | 3.11 | 50 | 83
1 | 208 |  | 0.58 |  | CC1CCCCC1 | 101.1 | -126.2 | 0.77 | 98.19 | 2.28 | 9 | 139 | 2.13 | 5.65 | 78 | 230 | 1768 | 2072 | 380 |  | 2010 | 1.013 | 6.22 | 70 | 80
1 | 208 |  | 0.58 |  | CC1CCCCC1 | 101.1 | -126.2 | 0.77 | 98.19 | 2.28 | 9 | 139 | 2.13 | 5.65 | 78 | 230 | 1768 | 2072 | 380 |  | 2010 | 1.013 | 12.44 | 85 | 78
1 | 208 |  | 0.58 |  | CC1CCCCC1 | 101.1 | -126.2 | 0.77 | 98.19 | 2.28 | 9 | 139 | 2.13 | 5.65 | 78 | 230 | 1768 | 2072 | 380 |  | 2010 | 5 | 3.11 | 60 | 80
1 | 208 |  | 0.58 |  | CC1CCCCC1 | 101.1 | -126.2 | 0.77 | 98.19 | 2.28 | 9 | 139 | 2.13 | 5.65 | 78 | 230 | 1768 | 2072 | 380 |  | 2010 | 5 | 6.22 | 80 | 78
1 | 208 |  | 0.58 |  | CC1CCCCC1 | 101.1 | -126.2 | 0.77 | 98.19 | 2.28 | 9 | 139 | 2.13 | 5.65 | 78 | 230 | 1768 | 2072 | 380 |  | 2010 | 5 | 12.44 | 95 | 75
1 | 208 |  | 0.58 |  | CC1CCCCC1 | 101.1 | -126.2 | 0.77 | 98.19 | 2.28 | 9 | 139 | 2.13 | 5.65 | 78 | 230 | 1768 | 2072 | 380 |  | 2010 | 9 | 3.11 | 70 | 78
1 | 208 |  | 0.58 |  | CC1CCCCC1 | 101.1 | -126.2 | 0.77 | 98.19 | 2.28 | 9 | 139 | 2.13 | 5.65 | 78 | 230 | 1768 | 2072 | 380 |  | 2010 | 9 | 6.22 | 90 | 75
1 | 208 |  | 0.58 |  | CC1CCCCC1 | 101.1 | -126.2 | 0.77 | 98.19 | 2.28 | 9 | 139 | 2.13 | 5.65 | 78 | 230 | 1768 | 2072 | 380 |  | 2010 | 9 | 12.44 | 98 | 72