## Source domain dataset
Loading | SSA | DP | TPV | D_M | SMILES | Boiling Point | Melting Point | Density | Molecular weight | PE_M | FIE_M | MR_M | EA_M | WF_M | AN_M | BM_M | MP_M | MP_S | Temp | Time | W_cat | P | SV | conver | selec
1 | 308 | 4.79 | 0.5 | 12.8 | C1CCCCC1 | 80.7 | 6.5 | 0.78 | 84.16 | 2.2 | 8.34 | 137 | 0.56 | 5.12 | 46 | 195 | 1555 | 2072 | 450 |  | 50 | 1 | 14400 | 45.92 | 45.92
1 | 308 | 4.79 | 0.5 | 12.8 | C1CCCCC1 | 80.7 | 6.5 | 0.78 | 84.16 | 2.2 | 8.34 | 137 | 0.56 | 5.12 | 46 | 195 | 1555 | 2072 | 400 |  | 50 | 1 | 14400 | 63.2 | 63.2
1 | 308 | 4.79 | 0.5 | 12.8 | C1CCCCC1 | 80.7 | 6.5 | 0.78 | 84.16 | 2.2 | 8.34 | 137 | 0.56 | 5.12 | 46 | 195 | 1555 | 2072 | 350 |  | 50 | 1 | 14400 | 54.69 | 54.69
1 | 308 | 4.79 | 0.5 | 12.8 | C1CCCCC1 | 80.7 | 6.5 | 0.78 | 84.16 | 2.2 | 8.34 | 137 | 0.56 | 5.12 | 46 | 195 | 1555 | 2072 | 300 |  | 50 | 1 | 14400 | 27.53 | 27.53
1 | 308 | 4.79 | 0.5 | 12.8 | C1CCCCC1 | 80.7 | 6.5 | 0.78 | 84.16 | 2.2 | 8.34 | 137 | 0.56 | 5.12 | 46 | 195 | 1555 | 2072 | 250 |  | 50 | 1 | 14400 | 20.12 | 20.12
1 | 308 | 4.79 | 0.5 | 12.8 | C1CCCCC1 | 80.7 | 6.5 | 0.78 | 84.16 | 2.2 | 8.34 | 137 | 0.56 | 5.12 | 46 | 195 | 1555 | 2072 | 200 |  | 50 | 1 | 14400 | 9.25 | 9.25
4 | 301 | 5.4 | 0.52 | 5.2 | C1CCCCC1 | 80.7 | 6.5 | 0.78 | 84.16 | 2.2 | 8.34 | 137 | 0.56 | 5.12 | 46 | 195 | 1555 | 2072 | 450 |  | 50 | 1 | 14400 | 90.94 | 90.9
4 | 301 | 5.4 | 0.52 | 5.2 | C1CCCCC1 | 80.7 | 6.5 | 0.78 | 84.16 | 2.2 | 8.34 | 137 | 0.56 | 5.12 | 46 | 195 | 1555 | 2072 | 400 |  | 50 | 1 | 14400 | 90.43 | 90
4 | 301 | 5.4 | 0.52 | 5.2 | C1CCCCC1 | 80.7 | 6.5 | 0.78 | 84.16 | 2.2 | 8.34 | 137 | 0.56 | 5.12 | 46 | 195 | 1555 | 2072 | 350 |  | 50 | 1 | 14400 | 86.46 | 86.46
4 | 301 | 5.4 | 0.52 | 5.2 | C1CCCCC1 | 80.7 | 6.5 | 0.78 | 84.16 | 2.2 | 8.34 | 137 | 0.56 | 5.12 | 46 | 195 | 1555 | 2072 | 300 |  | 50 | 1 | 14400 | 69.5 | 69.5
4 | 301 | 5.4 | 0.52 | 5.2 | C1CCCCC1 | 80.7 | 6.5 | 0.78 | 84.16 | 2.2 | 8.34 | 137 | 0.56 | 5.12 | 46 | 195 | 1555 | 2072 | 250 |  | 50 | 1 | 14400 | 29.87 | 29.87
4 | 301 | 5.4 | 0.52 | 5.2 | C1CCCCC1 | 80.7 | 6.5 | 0.78 | 84.16 | 2.2 | 8.34 | 137 | 0.56 | 5.12 | 46 | 195 | 1555 | 2072 | 200 |  | 50 | 1 | 14400 | 11.9 | 11.9
1 |  |  |  | 0.139 | C1CCCCC1 | 80.7 | 6.5 | 0.78 | 84.16 | 2.28 | 9 | 139 | 2.13 | 5.65 | 78 | 230 | 1768 | 2400 | 350 | 72 | 100 | 1 |  | 31.51 | 100
1 |  |  |  | 0.139 | C1CCCCC1 | 80.7 | 6.5 | 0.78 | 84.16 | 2.28 | 9 | 139 | 2.13 | 5.65 | 78 | 230 | 1768 | 2400 | 300 | 72 | 100 | 1 |  | 19.14 | 100
1 |  |  |  | 0.139 | C1CCCCC1 | 80.7 | 6.5 | 0.78 | 84.16 | 2.28 | 9 | 139 | 2.13 | 5.65 | 78 | 230 | 1768 | 2400 | 250 | 72 | 100 | 1 |  | 7.8 | 100
1 |  |  |  | 0.139 | C1CCCCC1 | 80.7 | 6.5 | 0.78 | 84.16 | 2.28 | 9 | 139 | 2.13 | 5.65 | 78 | 230 | 1768 | 2400 | 200 | 72 | 100 | 1 |  | 3.82 | 88
1 |  |  |  | 0.139 | C1CCCCC1 | 80.7 | 6.5 | 0.78 | 84.16 | 2.28 | 9 | 139 | 2.13 | 5.65 | 78 | 230 | 1768 | 2400 | 150 | 72 | 100 | 1 |  | 2.79 | 81.73
3 | 107.8 | 5.5 | 0.17 | 11.9 | C1CCCCC1 | 80.7 | 6.5 | 0.78 | 84.16 | 2.2 | 8.34 | 137 | 0.56 | 5.12 | 46 | 195 | 1555 | 2400 | 500 |  | 50 | 1 | 12000 | 59.58 | 89
3 | 107.8 | 5.5 | 0.17 | 11.9 | C1CCCCC1 | 80.7 | 6.5 | 0.78 | 84.16 | 2.2 | 8.34 | 137 | 0.56 | 5.12 | 46 | 195 | 1555 | 2400 | 450 |  | 50 | 1 | 12000 | 65.86 | 95
3 | 107.8 | 5.5 | 0.17 | 11.9 | C1CCCCC1 | 80.7 | 6.5 | 0.78 | 84.16 | 2.2 | 8.34 | 137 | 0.56 | 5.12 | 46 | 195 | 1555 | 2400 | 400 |  | 50 | 1 | 12000 | 53.55 | 83.55
3 | 107.8 | 5.5 | 0.17 | 11.9 | C1CCCCC1 | 80.7 | 6.5 | 0.78 | 84.16 | 2.2 | 8.34 | 137 | 0.56 | 5.12 | 46 | 195 | 1555 | 2400 | 350 |  | 50 | 1 | 12000 | 39 | 69
3 | 107.8 | 5.5 | 0.17 | 11.9 | C1CCCCC1 | 80.7 | 6.5 | 0.78 | 84.16 | 2.2 | 8.34 | 137 | 0.56 | 5.12 | 46 | 195 | 1555 | 2400 | 300 |  | 50 | 1 | 12000 | 19.28 | 49.28
[5 empty] | C1CCCCC1 | 80.7 | 6.5 | 0.78 | 84.16 | 1.63 | 6.74 | 134 | 0.53 | 4.3 | 23 | 160 | 1910 | 2400 | 550 |  | 35 | 0.98 |  | 21 | 38
0.6 |  |  |  | 16 | C1CCCCC1 | 80.7 | 6.5 | 0.78 | 84.16 | 1.88 | 7.88 | 125 | 0.66 | 5 | 27 | 180 | 1495 | 1710 | 550 |  |  | 1 |  | 54 | 45.2
19.84 | 278.5 | 9.14 | 0.64 |  | C1CCCCC1 | 80.7 | 6.5 | 0.78 | 84.16 | 1.9 | 7.73 | 128 | 1.23 | 4.65 | 29 | 140 | 1085 | 1710 | 375 | 4 | 150 | 1 | 12000 | 62.65 | 99
19.84 | 278.5 | 9.14 | 0.64 |  | C1CCCCC1 | 80.7 | 6.5 | 0.78 | 84.16 | 1.9 | 7.73 | 128 | 1.23 | 4.65 | 29 | 140 | 1085 | 1710 | 350 | 4 | 150 | 1 | 12000 | 37.48 | 99
19.84 | 278.5 | 9.14 | 0.64 |  | C1CCCCC1 | 80.7 | 6.5 | 0.78 | 84.16 | 1.9 | 7.73 | 128 | 1.23 | 4.65 | 29 | 140 | 1085 | 1710 | 325 | 4 | 150 | 1 | 12000 | 24.47 | 99
19.84 | 278.5 | 9.14 | 0.64 |  | C1CCCCC1 | 80.7 | 6.5 | 0.78 | 84.16 | 1.9 | 7.73 | 128 | 1.23 | 4.65 | 29 | 140 | 1085 | 1710 | 300 | 4 | 150 | 1 | 12000 | 14.54 | 99
19.84 | 278.5 | 9.14 | 0.64 |  | C1CCCCC1 | 80.7 | 6.5 | 0.78 | 84.16 | 1.9 | 7.73 | 128 | 1.23 | 4.65 | 29 | 140 | 1085 | 1710 | 275 | 4 | 150 | 1 | 12000 | 9.25 | 99
10 | 250 | 6.9 | 0.65 |  | C1CCCCC1 | 80.7 | 6.5 | 0.78 | 84.16 | 1.91 | 7.64 | 124 | 1.16 | 5.15 | 28 | 200 | 1455 | 2072 | 380 | 8 |  | 1 |  | 65 | 58.5
3 |  |  |  | 9 | C1CCCCC1 | 80.7 | 6.5 | 0.78 | 84.16 | 2.28 | 9 | 139 | 2.13 | 5.65 | 78 | 230 | 1768 | 1710 | 599.85 | 5 | 50 | 1 |  | 31.45 | 81
3 |  |  |  | 9 | C1CCCCC1 | 80.7 | 6.5 | 0.78 | 84.16 | 2.28 | 9 | 139 | 2.13 | 5.65 | 78 | 230 | 1768 | 1710 | 599.85 | 25 | 50 | 1 |  | 26.3 | 76
3 |  |  |  | 9 | C1CCCCC1 | 80.7 | 6.5 | 0.78 | 84.16 | 2.28 | 9 | 139 | 2.13 | 5.65 | 78 | 230 | 1768 | 1710 | 599.85 | 60 | 50 | 1 |  | 25.8 | 75
3 |  |  |  | 9 | C1CCCCC1 | 80.7 | 6.5 | 0.78 | 84.16 | 2.28 | 9 | 139 | 2.13 | 5.65 | 78 | 230 | 1768 | 1710 | 599.85 | 90 | 50 | 1 |  | 22.45 | 72
2 | 44 |  |  | 15 | C1CCCCC1 | 80.7 | 6.5 | 0.78 | 84.16 | 2.54 | 9.23 | 144 | 2.31 | 5.1 | 79 | 167 | 1064 | 1565 | 400 |  |  | 1 |  | 89 | 60
2 | 44 |  |  | 15 | C1CCCCC1 | 80.7 | 6.5 | 0.78 | 84.16 | 2.54 | 9.23 | 144 | 2.31 | 5.1 | 79 | 167 | 1064 | 1565 | 350 |  |  | 1 |  | 35 | 83
0.5 |  |  |  |  | C1CCCCC1 | 80.7 | 6.5 | 0.78 | 84.16 | 2.28 | 9 | 139 | 2.13 | 5.65 | 78 | 230 | 1768 | 2072 | 350 | 5 | 150 | 1 | 35000 | 87
0.5 |  |  |  |  | C1CCCCC1 | 80.7 | 6.5 | 0.78 | 84.16 | 2.28 | 9 | 139 | 2.13 | 5.65 | 78 | 230 | 1768 | 2072 | 350 | 20 | 150 | 1 | 35000 | 58
0.5 |  |  |  |  | C1CCCCC1 | 80.7 | 6.5 | 0.78 | 84.16 | 2.28 | 9 | 139 | 2.13 | 5.65 | 78 | 230 | 1768 | 2072 | 350 | 30 | 150 | 1 | 35000 | 37
0.5 |  |  |  |  | C1CCCCC1 | 80.7 | 6.5 | 0.78 | 84.16 | 2.28 | 9 | 139 | 2.13 | 5.65 | 78 | 230 | 1768 | 2072 | 350 | 40 | 150 | 1 | 35000 | 18
5 |  |  |  | 8 | C1CCCCC1 | 80.7 | 6.5 | 0.78 | 84.16 | 2.54 | 9.23 | 144 | 2.31 | 5.1 | 79 | 167 | 1064 | 1843 | 573 |  | 50 | 1 |  | 32.6 | 86.6
5 |  |  |  | 8 | C1CCCCC1 | 80.7 | 6.5 | 0.78 | 84.16 | 2.54 | 9.23 | 144 | 2.31 | 5.1 | 79 | 167 | 1064 | 1843 | 673 |  | 50 | 1 |  | 68.2 | 50.1
5 |  |  |  | 8 | C1CCCCC1 | 80.7 | 6.5 | 0.78 | 84.16 | 2.2 | 8.34 | 137 | 0.56 | 5.12 | 46 | 195 | 1555 | 1843 | 473 |  | 50 | 1 |  | 28.1 | 98.3
5 |  |  |  | 8 | C1CCCCC1 | 80.7 | 6.5 | 0.78 | 84.16 | 2.2 | 8.34 | 137 | 0.56 | 5.12 | 46 | 195 | 1555 | 1843 | 573 |  | 50 | 1 |  | 58.2 | 72.5
5 |  |  |  | 8 | C1CCCCC1 | 80.7 | 6.5 | 0.78 | 84.16 | 2.2 | 8.34 | 137 | 0.56 | 5.12 | 46 | 195 | 1555 | 1843 | 673 |  | 50 | 1 |  | 86.5 | 51.9
5 |  |  |  |  | C1CCCCC1 | 80.7 | 6.5 | 0.78 | 84.16 | 1.9 | 7.73 | 128 | 1.23 | 4.65 | 29 | 140 | 1085 | 2072 | 425 |  | 50 | 1 |  | 38.51 | 10.87
5 |  |  |  |  | C1CCCCC1 | 80.7 | 6.5 | 0.78 | 84.16 | 1.9 | 7.73 | 128 | 1.23 | 4.65 | 29 | 140 | 1085 | 2072 | 400 |  | 50 | 1 |  | 29.67 | 13.02
5 |  |  |  |  | C1CCCCC1 | 80.7 | 6.5 | 0.78 | 84.16 | 1.9 | 7.73 | 128 | 1.23 | 4.65 | 29 | 140 | 1085 | 2072 | 375 |  | 50 | 1 |  | 20.39 | 3.95
5 |  |  |  |  | C1CCCCC1 | 80.7 | 6.5 | 0.78 | 84.16 | 1.9 | 7.73 | 128 | 1.23 | 4.65 | 29 | 140 | 1085 | 2072 | 350 |  | 50 | 1 |  | 15.83 | 15
5 |  |  |  |  | C1CCCCC1 | 80.7 | 6.5 | 0.78 | 84.16 | 1.9 | 7.73 | 128 | 1.23 | 4.65 | 29 | 140 | 1085 | 2072 | 325 |  | 50 | 1 |  | 9.41 | 13.82
20 | 133.6 | 5 | 0.07 |  | C1CCCCC1 | 80.7 | 6.5 | 0.78 | 84.16 | 2.16 | 7.1 | 130 | 0.75 | 4.6 | 42 | 320 | 2623 | 2072 | 250 |  | 50 | 1 |  | 8.33
20 | 133.6 | 5 | 0.07 |  | C1CCCCC1 | 80.7 | 6.5 | 0.78 | 84.16 | 2.16 | 7.1 | 130 | 0.75 | 4.6 | 42 | 320 | 2623 | 2072 | 350 |  | 50 | 1 |  | 25.78
20 | 133.6 | 5 | 0.07 |  | C1CCCCC1 | 80.7 | 6.5 | 0.78 | 84.16 | 2.16 | 7.1 | 130 | 0.75 | 4.6 | 42 | 320 | 2623 | 2072 | 450 |  | 50 | 1 |  | 45.83
20 | 133.6 | 5 | 0.07 |  | C1CCCCC1 | 80.7 | 6.5 | 0.78 | 84.16 | 2.16 | 7.1 | 130 | 0.75 | 4.6 | 42 | 320 | 2623 | 2072 | 550 |  | 50 | 1 |  | 44
3 |  |  |  |  | C1CCCCC1 | 80.7 | 6.5 | 0.78 | 84.16 | 2.28 | 9 | 139 | 2.13 | 5.65 | 78 | 230 | 1768 | 2072 | 300 |  |  |  |  | 92 | 100
3 |  |  |  |  | C1CCCCC1 | 80.7 | 6.5 | 0.78 | 84.16 | 2.28 | 9 | 139 | 2.13 | 5.65 | 78 | 230 | 1768 | 2072 | 250 |  |  |  |  | 30 | 100
4.5 |  |  |  |  | C1CCCCC1 | 80.7 | 6.5 | 0.78 | 84.16 | 2.16 | 7.1 | 130 | 0.75 | 4.6 | 42 | 320 | 2623 | 1843 | 308 | 0.1 | 20 |  |  | 38 | 86
4.5 |  |  |  |  | C1CCCCC1 | 80.7 | 6.5 | 0.78 | 84.16 | 2.16 | 7.1 | 130 | 0.75 | 4.6 | 42 | 320 | 2623 | 1843 | 308 | 0.25 | 20 |  |  | 17 | 80
2.5 | 91 |  | 0.32 |  | C1CCCCC1 | 80.7 | 6.5 | 0.78 | 84.16 | 1.91 | 7.64 | 124 | 1.16 | 5.15 | 28 | 200 | 1455 | 2072 | 390 |  | 50 | 1 |  | 61 | 44
10 | 90 | 6.2 | 0.28 |  | C1CCCCC1 | 80.7 | 6.5 | 0.78 | 84.16 | 1.63 | 6.74 | 134 | 0.53 | 4.3 | 23 | 160 | 1910 | 2072 | 300 |  | 200 |  |  | 69.5 | 88.1
10 | 90 | 6.2 | 0.28 |  | C1CCCCC1 | 80.7 | 6.5 | 0.78 | 84.16 | 1.63 | 6.74 | 134 | 0.53 | 4.3 | 23 | 160 | 1910 | 2072 | 500 |  | 200 |  |  | 91.5 | 85
1 |  |  |  | 2 | C1CCCCC1 | 80.7 | 6.5 | 0.78 | 84.16 | 2.28 | 9 | 139 | 2.13 | 5.65 | 78 | 230 | 1768 | 2072 | 315 | 0.5 | 50 |  |  | 98 | 100
1 |  |  |  | 2 | C1CCCCC1 | 80.7 | 6.5 | 0.78 | 84.16 | 2.28 | 9 | 139 | 2.13 | 5.65 | 78 | 230 | 1768 | 2072 | 315 | 1.15 | 50 |  |  | 94 | 100
1 |  |  |  | 2 | C1CCCCC1 | 80.7 | 6.5 | 0.78 | 84.16 | 2.28 | 9 | 139 | 2.13 | 5.65 | 78 | 230 | 1768 | 2072 | 315 | 2.05 | 50 |  |  | 93 | 100
1 |  |  |  | 2 | C1CCCCC1 | 80.7 | 6.5 | 0.78 | 84.16 | 2.28 | 9 | 139 | 2.13 | 5.65 | 78 | 230 | 1768 | 2072 | 315 | 2.05 | 50 |  |  | 93 | 100
1 |  |  |  | 2 | C1CCCCC1 | 80.7 | 6.5 | 0.78 | 84.16 | 2.28 | 9 | 139 | 2.13 | 5.65 | 78 | 230 | 1768 | 2072 | 315 | 2.95 | 50 |  |  | 92.3 | 100
3.7 | 327 | 8.1 | 0.89 | 2.7 | C1CCC2C(C1)CCCC2 | 190 | -20 | 0.82 | 138.25 | 2.2 | 8.34 | 137 | 0.56 | 5.12 | 46 | 195 | 1555 | 1710 | 300 |  |  | 4.9 |  | 27 | 8.8
3.7 | 327 | 8.1 | 0.89 | 2.7 | C1CCC2C(C1)CCCC2 | 190 | -20 | 0.82 | 138.25 | 2.2 | 8.34 | 137 | 0.56 | 5.12 | 46 | 195 | 1555 | 1710 | 310 |  |  | 4.9 |  | 46 | 18.2
3.7 | 327 | 8.1 | 0.89 | 2.7 | C1CCC2C(C1)CCCC2 | 190 | -20 | 0.82 | 138.25 | 2.2 | 8.34 | 137 | 0.56 | 5.12 | 46 | 195 | 1555 | 1710 | 315 |  |  | 4.9 |  | 58 | 36.8
3.7 | 327 | 8.1 | 0.89 | 2.7 | C1CCC2C(C1)CCCC2 | 190 | -20 | 0.82 | 138.25 | 2.2 | 8.34 | 137 | 0.56 | 5.12 | 46 | 195 | 1555 | 1710 | 325 |  |  | 4.9 |  | 74 | 40.1
3.7 | 327 | 8.1 | 0.89 | 2.7 | C1CCC2C(C1)CCCC2 | 190 | -20 | 0.82 | 138.25 | 2.2 | 8.34 | 137 | 0.56 | 5.12 | 46 | 195 | 1555 | 1710 | 335 |  |  | 4.9 |  | 85 | 52.6
5 |  |  |  | 4 | C1CCC2C(C1)CCCC2 | 190 | -20 | 0.82 | 138.25 | 2.28 | 9 | 139 | 2.13 | 5.65 | 78 | 230 | 1768 | 2072 | 200 | 4 | 1500 |  |  | 5.9 | 1
| 271 | 4.9 | 0.38 | 9.9 | C1CCC2C(C1)CCCC2 | 190 | -20 | 0.82 | 138.25 | 2.28 | 9 | 139 | 2.13 | 5.65 | 78 | 230 | 1768 | 2072 | 300 | 1 | 250 | 1 |  | 45 | 89
1 | 103.4 | 16.1 | 0.56 | 4.45 | CCN1C2CCCC2C3CCCC3C1 | 243 | -30 | 0.97 | 207.36 | 2.2 | 8.34 | 137 | 0.56 | 5.12 | 46 | 195 | 1555 | 2072 | 180 | 200 | 250 | 0.98 |  | 90 | 100
0.5 | 224.7 | 7.34 | 0.53 | 1.08 | CCN1C2CCCC2C3CCCC3C1 | 243 | -30 | 0.97 | 207.36 | 2.28 | 9 | 139 | 2.13 | 5.65 | 78 | 230 | 1768 | 2072 | 180 | 7 |  | 0.99 |  | 100 | 7.31
0.5 | 224.7 | 7.34 | 0.53 | 1.08 | CCN1C2CCCC2C3CCCC3C1 | 243 | -30 | 0.97 | 207.36 | 2.28 | 9 | 139 | 2.13 | 5.65 | 78 | 230 | 1768 | 2072 | 180 | 7 |  | 0.99 |  | 100 | 7.31
1 | 225.1 | 6.52 | 0.52 | 1.1 | CCN1C2CCCC2C3CCCC3C1 | 243 | -30 | 0.97 | 207.36 | 2.28 | 9 | 139 | 2.13 | 5.65 | 78 | 230 | 1768 | 2072 | 180 | 7 |  | 0.99 |  | 100 | 44.95
1 | 225.1 | 6.52 | 0.52 | 1.1 | CCN1C2CCCC2C3CCCC3C1 | 243 | -30 | 0.97 | 207.36 | 2.28 | 9 | 139 | 2.13 | 5.65 | 78 | 230 | 1768 | 2072 | 180 | 7 |  | 0.99 |  | 100 | 44.95
3 | 221.1 | 6.57 | 0.53 | 1.26 | CCN1C2CCCC2C3CCCC3C1 | 243 | -30 | 0.97 | 207.36 | 2.28 | 9 | 139 | 2.13 | 5.65 | 78 | 230 | 1768 | 2072 | 180 | 7 |  | 0.99 |  | 100 | 63.97
5 | 231.9 | 6.71 | 0.53 | 1.34 | CCN1C2CCCC2C3CCCC3C1 | 243 | -30 | 0.97 | 207.36 | 2.28 | 9 | 139 | 2.13 | 5.65 | 78 | 230 | 1768 | 2072 | 180 | 7 |  | 0.99 |  | 100 | 65.74
0.1 | 224.3 |  | 0.54 | 0.7 | CCN1C2CCCC2C3CCCC3C1 | 243 | -30 | 0.97 | 207.36 | 2.28 | 9 | 139 | 2.13 | 5.65 | 78 | 230 | 1768 | 2072 | 180 | 7 | 50 |  |  | 99.04 | 1.75
0.3 | 222 |  | 0.51 |  | CCN1C2CCCC2C3CCCC3C1 | 243 | -30 | 0.97 | 207.36 | 2.28 | 9 | 139 | 2.13 | 5.65 | 78 | 230 | 1768 | 2072 | 180 | 7 | 50 |  |  | 99.67 | 5.8
0.5 | 219.1 |  | 0.5 | 0.73 | CCN1C2CCCC2C3CCCC3C1 | 243 | -30 | 0.97 | 207.36 | 2.28 | 9 | 139 | 2.13 | 5.65 | 78 | 230 | 1768 | 2072 | 180 | 7 | 50 |  |  | 100 | 30.98
1 | 221.5 |  | 0.5 | 0.77 | CCN1C2CCCC2C3CCCC3C1 | 243 | -30 | 0.97 | 207.36 | 2.28 | 9 | 139 | 2.13 | 5.65 | 78 | 230 | 1768 | 2072 | 180 | 7 | 50 |  |  | 100 | 45.06
2 | 216.2 |  | 0.48 |  | CCN1C2CCCC2C3CCCC3C1 | 243 | -30 | 0.97 | 207.36 | 2.28 | 9 | 139 | 2.13 | 5.65 | 78 | 230 | 1768 | 2072 | 180 | 7 | 50 |  |  | 100 | 67.11
3 | 210.2 |  | 0.48 |  | CCN1C2CCCC2C3CCCC3C1 | 243 | -30 | 0.97 | 207.36 | 2.28 | 9 | 139 | 2.13 | 5.65 | 78 | 230 | 1768 | 2072 | 180 | 7 | 50 |  |  | 100 | 76.18
4 | 207.3 |  | 0.45 | 1.2 | CCN1C2CCCC2C3CCCC3C1 | 243 | -30 | 0.97 | 207.36 | 2.28 | 9 | 139 | 2.13 | 5.65 | 78 | 230 | 1768 | 2072 | 180 | 7 | 50 |  |  | 100 | 96.44
4 | 207.3 |  | 0.45 | 1.2 | CCN1C2CCCC2C3CCCC3C1 | 243 | -30 | 0.97 | 207.36 | 2.28 | 9 | 139 | 2.13 | 5.65 | 78 | 230 | 1768 | 2072 | 180 | 7 | 50 |  |  | 100 | 96.44
5 | 195.7 |  | 0.45 | 1.44 | CCN1C2CCCC2C3CCCC3C1 | 243 | -30 | 0.97 | 207.36 | 2.28 | 9 | 139 | 2.13 | 5.65 | 78 | 230 | 1768 | 2072 | 160 | 7 | 50 |  |  | 95.93 | 2.16
5 | 195.7 |  | 0.45 | 1.44 | CCN1C2CCCC2C3CCCC3C1 | 243 | -30 | 0.97 | 207.36 | 2.28 | 9 | 139 | 2.13 | 5.65 | 78 | 230 | 1768 | 2072 | 170 | 7 | 50 |  |  | 99.26 | 51.85
5 | 195.7 |  | 0.45 | 1.44 | CCN1C2CCCC2C3CCCC3C1 | 243 | -30 | 0.97 | 207.36 | 2.28 | 9 | 139 | 2.13 | 5.65 | 78 | 230 | 1768 | 2072 | 180 | 7 | 50 |  |  | 100 | 96.44
5 | 195.7 |  | 0.45 | 1.44 | CCN1C2CCCC2C3CCCC3C1 | 243 | -30 | 0.97 | 207.36 | 2.28 | 9 | 139 | 2.13 | 5.65 | 78 | 230 | 1768 | 2072 | 190 | 7 | 50 |  |  | 100 | 98.18
5 | 195.7 |  | 0.45 | 1.44 | CCN1C2CCCC2C3CCCC3C1 | 243 | -30 | 0.97 | 207.36 | 2.28 | 9 | 139 | 2.13 | 5.65 | 78 | 230 | 1768 | 2072 | 200 | 7 | 50 |  |  | 100 | 99.15
10 | 186.8 |  | 0.43 | 1.92 | CCN1C2CCCC2C3CCCC3C1 | 243 | -30 | 0.97 | 207.36 | 2.28 | 9 | 139 | 2.13 | 5.65 | 78 | 230 | 1768 | 2072 | 180 | 7 | 50 |  |  | 100 | 96.93
2.5 |  |  |  | 1.03 | CCN1C2CCCC2C3CCCC3C1 | 243 | -30 | 0.97 | 207.36 | 2.28 | 9 | 139 | 2.13 | 5.65 | 78 | 230 | 1768 | 1843 | 179 | 7 |  | 1 |  | 100 | 33.77
2.42 |  |  |  | 1.3 | CCN1C2CCCC2C3CCCC3C1 | 243 | -30 | 0.97 | 207.36 | 2.28 | 9 | 139 | 2.13 | 5.65 | 78 | 230 | 1768 | 1843 | 179 | 7 |  | 1 |  | 100 | 89.84
2.41 |  |  |  | 1.51 | CCN1C2CCCC2C3CCCC3C1 | 243 | -30 | 0.97 | 207.36 | 2.28 | 9 | 139 | 2.13 | 5.65 | 78 | 230 | 1768 | 1843 | 179 | 7 |  | 1 |  | 100 | 95.87
2.43 |  |  |  | 1.72 | CCN1C2CCCC2C3CCCC3C1 | 243 | -30 | 0.97 | 207.36 | 2.28 | 9 | 139 | 2.13 | 5.65 | 78 | 230 | 1768 | 1843 | 179 | 7 |  | 1 |  | 100 | 99.65
2.46 |  |  |  | 1.94 | CCN1C2CCCC2C3CCCC3C1 | 243 | -30 | 0.97 | 207.36 | 2.28 | 9 | 139 | 2.13 | 5.65 | 78 | 230 | 1768 | 1843 | 179 | 7 |  | 1 |  | 100 | 98.68
|  |  |  | 3 | CCN1C2CCCC2C3CCCC3C1 | 243 | -30 | 0.97 | 207.36 | 2.28 | 9 | 139 | 2.13 | 5.65 | 78 | 230 | 1768 | 1843 | 179 | 7 |  | 1 |  | 100 | 95.72
|  |  |  | 4 | CCN1C2CCCC2C3CCCC3C1 | 243 | -30 | 0.97 | 207.36 | 2.28 | 9 | 139 | 2.13 | 5.65 | 78 | 230 | 1768 | 1843 | 179 | 7 |  | 1 |  | 100 | 81.45
0.34 |  |  |  |  | CCN1C2CCCC2C3CCCC3C1 | 243 | -30 | 0.97 | 207.36 | 2.2 | 8.34 | 137 | 0.56 | 5.12 | 46 | 195 | 1555 | 2072 | 180 | 3 |  |  |  | 96.9
1 |  |  |  |  | CCN1C2CCCC2C3CCCC3C1 | 243 | -30 | 0.97 | 207.36 | 1.88 | 7.88 | 125 | 0.66 | 5 | 27 | 180 | 1495 | 2072 | 180 |  |  |  |  | 6.99
1.03 | 75.6 |  |  | 1.07 | CCN1C2CCCC2C3CCCC3C1 | 243 | -30 | 0.97 | 207.36 | 2.28 | 9 | 139 | 2.13 | 5.65 | 78 | 230 | 1768 | 1843 | 179.85 | 7 |  | 1 |  | 100 | 33.77
1.3 | 74.4 |  |  | 1.28 | CCN1C2CCCC2C3CCCC3C1 | 243 | -30 | 0.97 | 207.36 | 2.28 | 9 | 139 | 2.13 | 5.65 | 78 | 230 | 1768 | 1843 | 179.85 | 7 |  | 1 |  | 100 | 89.84
1.51 | 78.8 |  |  | 1.47 | CCN1C2CCCC2C3CCCC3C1 | 243 | -30 | 0.97 | 207.36 | 2.28 | 9 | 139 | 2.13 | 5.65 | 78 | 230 | 1768 | 1843 | 179.85 | 7 |  | 1 |  | 100 | 98.62
1.72 | 2.1 |  |  | 1.75 | CCN1C2CCCC2C3CCCC3C1 | 243 | -30 | 0.97 | 207.36 | 2.28 | 9 | 139 | 2.13 | 5.65 | 78 | 230 | 1768 | 1843 | 179.85 | 7 |  | 1 |  | 100 | 99.89
1.94 | 70 |  |  | 1.98 | CCN1C2CCCC2C3CCCC3C1 | 243 | -30 | 0.97 | 207.36 | 2.28 | 9 | 139 | 2.13 | 5.65 | 78 | 230 | 1768 | 1843 | 179.85 | 7 |  | 1 |  | 100 | 99.56
3 |  |  |  | 3.25 | CCN1C2CCCC2C3CCCC3C1 | 243 | -30 | 0.97 | 207.36 | 2.28 | 9 | 139 | 2.13 | 5.65 | 78 | 230 | 1768 | 1843 | 179.85 | 7 |  | 1 |  | 100 | 98.57
4 |  |  |  | 4.51 | CCN1C2CCCC2C3CCCC3C1 | 243 | -30 | 0.97 | 207.36 | 2.28 | 9 | 139 | 2.13 | 5.65 | 78 | 230 | 1768 | 1843 | 179.85 | 7 |  | 1 |  | 100 | 93.81
1.03 | 75.6 |  |  | 1.07 | CCN1C2CCCC2C3CCCC3C1 | 243 | -30 | 0.97 | 207.36 | 2.28 | 9 | 139 | 2.13 | 5.65 | 78 | 230 | 1768 | 1843 | 179.85 | 1.5 |  | 1 |  | 98.44 | 12.29
1.3 | 74.4 |  |  | 1.28 | CCN1C2CCCC2C3CCCC3C1 | 243 | -30 | 0.97 | 207.36 | 2.28 | 9 | 139 | 2.13 | 5.65 | 78 | 230 | 1768 | 1843 | 179.85 | 1.5 |  | 1 |  | 100 | 27.93
1.51 | 78.8 |  |  | 1.47 | CCN1C2CCCC2C3CCCC3C1 | 243 | -30 | 0.97 | 207.36 | 2.28 | 9 | 139 | 2.13 | 5.65 | 78 | 230 | 1768 | 1843 | 179.85 | 1.5 |  | 1 |  | 100 | 38.51
1.72 | 2.1 |  |  | 1.75 | CCN1C2CCCC2C3CCCC3C1 | 243 | -30 | 0.97 | 207.36 | 2.28 | 9 | 139 | 2.13 | 5.65 | 78 | 230 | 1768 | 1843 | 179.85 | 1.5 |  | 1 |  | 100 | 75.33
1.94 | 70 |  |  | 1.98 | CCN1C2CCCC2C3CCCC3C1 | 243 | -30 | 0.97 | 207.36 | 2.28 | 9 | 139 | 2.13 | 5.65 | 78 | 230 | 1768 | 1843 | 179.85 | 1.5 |  | 1 |  | 100 | 67.05
3 |  |  |  | 3.25 | CCN1C2CCCC2C3CCCC3C1 | 243 | -30 | 0.97 | 207.36 | 2.28 | 9 | 139 | 2.13 | 5.65 | 78 | 230 | 1768 | 1843 | 179.85 | 1.5 |  | 1 |  | 100 | 51.84
4 |  |  |  | 4.51 | CCN1C2CCCC2C3CCCC3C1 | 243 | -30 | 0.97 | 207.36 | 2.28 | 9 | 139 | 2.13 | 5.65 | 78 | 230 | 1768 | 1843 | 179.85 | 1.5 |  | 1 |  | 100 | 24.8
2.5 | 20.64 | 18.04 | 0.12 | 1.61 | CCN1C2CCCC2C3CCCC3C1 | 243 | -30 | 0.97 | 207.36 | 2.28 | 9 | 139 | 2.13 | 5.65 | 78 | 230 | 1768 | 1843 | 180 | 3 |  |  |  | 100 | 90.37
2.5 | 20.64 | 18.04 | 0.12 | 1.61 | CCN1C2CCCC2C3CCCC3C1 | 243 | -30 | 0.97 | 207.36 | 2.28 | 9 | 139 | 2.13 | 5.65 | 78 | 230 | 1768 | 1843 | 180 | 6 |  |  |  | 100 | 100
5 | 190 | 4.7 | 0.509 | 6 | CCN1C2CCCC2C3CCCC3C1 | 243 | -30 | 0.97 | 207.36 | 2.2 | 8.34 | 137 | 0.56 | 5.12 | 46 | 195 | 1555 | 2072 | 180 | 1 | 60 |  |  | 50.6 | 56.9
5 | 57 |  | 0.334 | 2.4 | CCN1C2CCCC2C3CCCC3C1 | 243 | -30 | 0.97 | 207.36 | 2.2 | 8.34 | 137 | 0.56 | 5.12 | 46 | 195 | 1555 | 1843 | 180 | 1 | 60 |  |  | 63.9 | 35.9
5 | 160 |  | 1.592 | 25 | CCN1C2CCCC2C3CCCC3C1 | 243 | -30 | 0.97 | 207.36 | 2.2 | 8.34 | 137 | 0.56 | 5.12 | 46 | 195 | 1555 | 1710 | 180 | 1 | 60 |  |  | 17.2 | 20.2
5 |  |  |  |  | CCN1C2CCCC2C3CCCC3C1 | 243 | -30 | 0.97 | 207.36 | 2.28 | 9 | 139 | 2.13 | 5.65 | 78 | 230 | 1768 | 1843 | 179.85 |  |  | 1 |  | 100 | 97.1
2.5 | 156.62 |  |  | 3.41 | CCN1C2CCCC2C3CCCC3C1 | 243 | -30 | 0.97 | 207.36 | 2.28 | 9 | 139 | 2.13 | 5.65 | 78 | 230 | 1768 | 1843 | 179.85 |  |  | 1 |  | 100 | 99.1
1.2 |  |  |  |  | CCN1C2CCCC2C3CCCC3C1 | 243 | -30 | 0.97 | 207.36 | 2.28 | 9 | 139 | 2.13 | 5.65 | 78 | 230 | 1768 | 1843 | 179.85 |  |  | 1 |  | 100 | 97
1 | 180.32 |  |  | 2.53 | CCN1C2CCCC2C3CCCC3C1 | 243 | -30 | 0.97 | 207.36 | 2.28 | 9 | 139 | 2.13 | 5.65 | 78 | 230 | 1768 | 1843 | 179.85 |  |  | 1 |  | 100 | 98
0.8 |  |  |  |  | CCN1C2CCCC2C3CCCC3C1 | 243 | -30 | 0.97 | 207.36 | 2.28 | 9 | 139 | 2.13 | 5.65 | 78 | 230 | 1768 | 1843 | 179.85 |  |  | 1 |  | 100 | 75.3
0.5 | 249.28 |  |  | 2.33 | CCN1C2CCCC2C3CCCC3C1 | 243 | -30 | 0.97 | 207.36 | 2.28 | 9 | 139 | 2.13 | 5.65 | 78 | 230 | 1768 | 1843 | 179.85 |  |  | 1 |  | 100 | 5.2
5 |  |  |  |  | CCN1C2CCCC2C3CCCC3C1 | 243 | -30 | 0.97 | 207.36 | 2.2 | 8.34 | 137 | 0.56 | 5.12 | 46 | 195 | 1555 | 2072 | 179.85 |  |  | 1 |  | 100 | 44.8
1 | 180.32 |  |  | 2.53 | CCN1C2CCCC2C3CCCC3C1 | 243 | -30 | 0.97 | 207.36 | 2.28 | 9 | 139 | 2.13 | 5.65 | 78 | 230 | 1768 | 1843 | 159.85 |  |  | 1 |  | 100 | 3.2
1 | 180.32 |  |  | 2.53 | CCN1C2CCCC2C3CCCC3C1 | 243 | -30 | 0.97 | 207.36 | 2.28 | 9 | 139 | 2.13 | 5.65 | 78 | 230 | 1768 | 1843 | 169.85 |  |  | 1 |  | 100 | 64.1
1 | 180.32 |  |  | 2.53 | CCN1C2CCCC2C3CCCC3C1 | 243 | -30 | 0.97 | 207.36 | 2.28 | 9 | 139 | 2.13 | 5.65 | 78 | 230 | 1768 | 1843 | 179.85 |  |  | 1 |  | 100 | 98
1 | 180.32 |  |  | 2.53 | CCN1C2CCCC2C3CCCC3C1 | 243 | -30 | 0.97 | 207.36 | 2.28 | 9 | 139 | 2.13 | 5.65 | 78 | 230 | 1768 | 1843 | 189.85 |  |  | 1 |  | 100 | 100
1 | 180.32 |  |  | 2.53 | CCN1C2CCCC2C3CCCC3C1 | 243 | -30 | 0.97 | 207.36 | 2.28 | 9 | 139 | 2.13 | 5.65 | 78 | 230 | 1768 | 1843 | 199.85 |  |  | 1 |  | 100 | 100
5 |  |  |  | 2.67 | CCN1C2CCCC2C3CCCC3C1 | 243 | -30 | 0.97 | 207.36 | 2.28 | 9 | 139 | 2.13 | 5.65 | 78 | 230 | 1768 | 1843 | 179.85 | 7 | 1000 |  |  | 100 | 79.7
5 |  |  |  | 4.08 | CCN1C2CCCC2C3CCCC3C1 | 243 | -30 | 0.97 | 207.36 | 2.2 | 8.34 | 137 | 0.56 | 5.12 | 46 | 195 | 1555 | 1843 | 179.85 | 7 | 1000 |  |  | 100 | 72.2
5 |  |  |  | 3 | CCN1C2CCCC2C3CCCC3C1 | 243 | -30 | 0.97 | 207.36 | 2.28 | 7.46 | 134 | 1.14 | 4.98 | 45 | 380 | 1964 | 1843 | 179.85 | 7 | 1000 |  |  | 100 | 16.8
5 |  |  |  | 5.96 | CCN1C2CCCC2C3CCCC3C1 | 243 | -30 | 0.97 | 207.36 | 2.54 | 9.23 | 144 | 2.31 | 5.1 | 79 | 167 | 1064 | 1843 | 179.85 | 7 | 1000 |  |  | 75.7 | 1.95
5 |  |  |  | 1.5 | CCN1C2CCCC2C3CCCC3C1 | 243 | -30 | 0.97 | 207.36 | 2.2 | 7.37 | 134 | 1.05 | 4.71 | 44 | 220 | 2334 | 1843 | 179.85 | 7 | 1000 |  |  | 14.1 | 1.97
5 |  |  |  | 1.5 | CCN1C2CCCC2C3CCCC3C1 | 243 | -30 | 0.97 | 207.36 | 2.2 | 7.37 | 134 | 1.05 | 4.71 | 44 | 220 | 2334 | 1843 | 179.85 | 7 | 1000 |  |  | 14.1 | 1.97
5 |  |  |  |  | CCN1C2CCCC2C3CCCC3C1 | 243 | -30 | 0.97 | 207.36 | 2.2 | 8.34 | 137 | 0.56 | 5.12 | 46 | 195 | 1555 | 2072 | 79.85 | 7 | 1000 |  |  | 100 | 44.8
4.79 | 480 | 7 |  | 15.51 | CCN1C2CCCC2C3CCCC3C1 | 243 | -30 | 0.97 | 207.36 | 2.2 | 8.34 | 137 | 0.56 | 5.12 | 46 | 195 | 1555 | 1710 | 179.85 | 8 |  | 1 |  | 100 | 69.18
| 480 | 7 |  |  | CCN1C2CCCC2C3CCCC3C1 | 243 | -30 | 0.97 | 207.36 | 2.54 | 9.23 | 144 | 2.31 | 5.1 | 79 | 167 | 1064 | 1710 | 179.85 | 8 |  | 1 |  | 6.4 | 0.57
[5 empty] | CCN1C2CCCC2C3CCCC3C1 | 243 | -30 | 0.97 | 207.36 | 2.2 | 8.34 | 137 | 0.56 | 5.12 | 46 | 195 | 1555 | 2072 | 179.85 | 8 |  | 1 |  | 100 | 43.55
5 |  |  |  |  | CCN1C2CCCC2C3CCCC3C1 | 243 | -30 | 0.97 | 207.36 | 2.2 | 8.34 | 137 | 0.56 | 5.12 | 46 | 195 | 1555 | 2072 | 180 | 1 | 500 | 0.99 |  | 90.6 | 18.74
5 |  |  |  |  | CCN1C2CCCC2C3CCCC3C1 | 243 | -30 | 0.97 | 207.36 | 2.28 | 9 | 139 | 2.13 | 5.65 | 78 | 230 | 1768 | 2072 | 180 | 1 | 500 | 0.99 |  | 79.52 | 13.31
5 |  |  |  |  | CCN1C2CCCC2C3CCCC3C1 | 243 | -30 | 0.97 | 207.36 | 2.2 | 7.37 | 134 | 1.05 | 4.71 | 44 | 220 | 2334 | 2072 | 180 | 1 | 500 | 0.99 |  | 67.25 | 6.11
5 |  |  |  |  | CCN1C2CCCC2C3CCCC3C1 | 243 | -30 | 0.97 | 207.36 | 2.28 | 7.46 | 134 | 1.14 | 4.98 | 45 | 380 | 1964 | 2072 | 180 | 1 | 500 | 0.99 |  | 29.7 | 0